## wafers status
|  | Waferstatus 01.07.2015 (PSI46dig V2.1respin) | [11 empty] | for batches: 4JMRB00000 and 4JMSB00000, not all test functions implemented in psi46test
[5 empty] | 1st grading (workshop) |  |  | Final grading | [5 empty] | Final grading
| # | IBM Lot | Wafer | Verzeichnis | PSI Wafertest | #good | Yield | PSI Wafertest | #good | Yield | deltaYield | DB updated | Bemerkungen | AVG YIELD | #CL1 ROCS | Max Yield | Min Yield | avg deltaYield
25 Stück | 1 | 4JMRB00000 | SRSDPDT |  | not tested | [7 empty] | 2.10.2014 Verzocchi Fermilab
| 2 | 4JMRB00000 | S4SDVXT |  | not tested | [7 empty] | 2.10.2014 Verzocchi Fermilab
| 3 | 4JMRB00000 | STSDRAT |  | not tested | [7 empty] | 2.10.2014 Verzocchi Fermilab
| 4 | 4JMRB00000 | SQSDPET |  | not tested | [7 empty] | 2.10.2014 Verzocchi Fermilab
| 5 | 4JMRB00000 | SNSDPGT |  | not tested | [7 empty] | 2.10.2014 Verzocchi Fermilab
| 6 | 4JMRB00000 | SVSDP9T |  | 2014-10-08 08:59 | 232 | 95.08197 | 2014-10-08 | 227 | 93 | -2.081967
| 7 | 4JMRB00000 | SWSDP8T |  | 2014-10-08 11:21 | 222 | 90.98361 | 2014-10-08 | 220 | 90.2 | -0.7836066
| 8 | 4JMRB00000 | S5SDNHT |  | 2014-10-08 13:33 | 234 | 95.90164 | 2014-10-08 | 227 | 93 | -2.901639
| 9 | 4JMRB00000 | STSDPBT |  | 2014-10-08 16:14 | 233 | 95.4918 | 2014-10-08 | 230 | 94.3 | -1.191803
| 10 | 4JMRB00000 | SSSDPCT |  | 2014-10-09 | 230 | 94.2623 | 2014-10-09 | 226 | 92.6 | -1.662295 | yes | INFN Martino
| 11 | 4JMRB00000 | SSSDNVT |  | 2014-10-09 11:05 | 229 | 93.85246 | 2014-10-09 | 224 | 91.8 | -2.052459 | no | INFN Martino
| 12 | 4JMRB00000 | SUSDNTT |  | 2014-10-09 | 226 | 92.62295 | 2014-10-09 | 220 | 90.2 | -2.422951 | yes | INFN Martino
| 13 | 4JMRB00000 | SUSDWPT |  | 2014-10-09 15:31 | 233 | 95.4918 | 2014-10-09 | 227 | 93 | -2.491803 | yes | INFN Martino
| 14 | 4JMRB00000 | STSDNUT |  | 2014-10-09 18:15 | 234 | 95.90164 | 2014-10-09 | 229 | 93.9 | -2.001639 | yes | INFN Martino
| 15 | 4JMRB00000 | SUSDR9T |  | 2014-10-10 08:54 | 221 | 90.57377 | 2014-10-10 | 213 | 87.3 | -3.27377
| 16 | 4JMRB00000 | SXSDNQT |  | 2014-10-10 11:12 | 211 | 86.47541 | 2014-10-10 | 207 | 84.8 | -1.67541
| 17 | 4JMRB00000 | SYSDNPT |  | 2014-10-10 13:14 | 217 | 88.93443 | 2014-10-10 | 211 | 86.5 | -2.434426
| 18 | 4JMRB00000 | SZSDNNT |  | 2014-10-10 15:13 | 222 | 90.98361 | 2014-10-10 | 219 | 89.8 | -1.183607
| 19 | 4JMRB00000 | SGSDVKT |  | 2014-10-13 08:35 | 234 | 95.90164 | 2014-10-13 | 232 | 95.1 | -0.8016393
| 20 | 4JMRB00000 | S6SDTWT |  | 2014-10-13 10:35 | 222 | 90.98361 | 2014-10-13 | 216 | 88.5 | -2.483607
| 21 | 4JMRB00000 | SJSDU0T |  | 2014-10-14 08:56 | 233 | 95.4918 | 2014-10-14 | 228 | 93.4 | -2.091803
| 22 | 4JMRB00000 | SFSDVLT |  | 2014-10-06 17:07 | 229 | 93.85246 | 2014-10-06 | 228 | 93.4 | -0.452459
| 23 | 4JMRB00000 | SMSDPHT |  | 2014-10-06 14:45 | 169 | 69.3 | 2014-10-06 | 163 | 66.8 | -2.5 |  | oulier
| 24 | 4JMRB00000 | SPSDPFT |  | 2014-10-06 12:20 | 217 | 88.93443 | 2014-10-06 | 214 | 87.7 | -1.234426
| 25 | 4JMRB00000 | SRSDNWT |  | 2014-10-06 09:02 | 222 | 90.98361 | 2014-10-06 | 212 | 86.9 | -4.083607 |  |  | 89.61 | 4373 | 95.1 | 66.8 | -1.990246
23 Stück | 26 | 4JMSB00000 | SLSDL2T |  | 2014-12-03 11:41 | 226 | 92.62295 | 2014-12-03 | 223 | 91.4 | -1.222951
| 27 | 4JMSB00000 | SWSDGCT |  | 2014-12-03 13:38 | 224 | 91.80328 | 2014-12-03 | 221 | 90.6 | -1.203279
| 28 | 4JMSB00000 | SXSDGBT |  | 2014-12-03 15:38 | 234 | 95.90164 | 2014-12-03 | 233 | 95.5 | -0.4016393
| 29 | 4JMSB00000 | SYSDGAT |  | 2014-12-03 17:36 | 234 | 95.90164 | 2014-12-03 | 233 | 95.5 | -0.4016393 | yes | Advacam
| 30 | 4JMSB00000 | SJSDJ5T |  | 2014-12-02 09:26 | 235 | 96.31148 | 2014-12-02 | 232 | 95.1 | -1.211475
| 31 | 4JMSB00000 | SLSDJ3T |  | 2014-12-01 16:35 | 235 | 96.31148 | 2014-12-01 | 231 | 94.7 | -1.611475 | yes | Advacam
| 32 | 4JMSB00000 | SESDL9T |  | 2014-12-01 14:36 | 233 | 95.4918 | 2014-12-01 | 229 | 93.9 | -1.591803 | yes | Advacam
| 33 | 4JMSB00000 | S1SDK5T |  | 2014-12-01 12:05 | 234 | 95.90164 | 2014-12-01 | 228 | 93.4 | -2.501639 | yes | Advacam
| 34 | 4JMSB00000 | S5SDK1T |  | 2014-12-01 10:07 | 226 | 92.62295 | 2014-12-01 | 222 | 91 | -1.622951 | yes | Advacam
| 35 | 4JMSB00000 | SHSDH8T |  | 2014-11-28 15:33 | 226 | 92.62295 | 2014-11-28 | 223 | 91.4 | -1.222951
| 36 | 4JMSB00000 | SESDHBT |  | 2014-11-28 13:28 | 222 | 90.98361 | 2014-11-28 | 219 | 89.8 | -1.183607
| 37 | 4JMSB00000 | SNSDKIT |  | 2014-11-28 11:26 | 208 | 85.2459 | 2014-11-28 | 204 | 83.6 | -1.645902 | yes | INFN Martino
| 38 | 4JMSB00000 | STSDGFT |  | 2014-11-28 09:24 | 223 | 91.39344 | 2014-11-28 | 219 | 89.8 | -1.593443
| 39 | 4JMSB00000 | SQSDGIT |  | 2014-11-27 16:40 | 224 | 91.80328 | 2014-11-27 | 220 | 90.2 | -1.603279
| 40 | 4JMSB00000 | SUSDGET |  | 2014-11-27 14:40 | 219 | 89.7541 | 2014-11-27 | 216 | 88.5 | -1.254098
| 41 | 4JMSB00000 | SRSDGHT |  | 2014-11-27 12:00 | 223 | 91.39344 | 2014-11-27 | 222 | 91 | -0.3934426
| 42 | 4JMSB00000 | SDSDLAT |  | 2014-11-27 09:55 | 198 | 81.14754 | 2014-11-27 | 195 | 79.9 | -1.247541
| 43 | 4JMSB00000 | SUSDHWT |  | 2014-11-26 17:52 | 219 | 89.7541 | 2014-11-26 | 218 | 89.3 | -0.4540984
| 44 | 4JMSB00000 | S7SDI0T |  | 2014-11-26 15:48 | 232 | 95.08197 | 2014-11-26 | 229 | 93.9 | -1.181967
| 45 | 4JMSB00000 | SISDL5T |  | 2014-11-26 13:45 | 232 | 95.08197 | 2014-11-26 | 231 | 94.7 | -0.3819672
| 46 | 4JMSB00000 | SGSDL7T |  | 2014-11-26 11:47 | 231 | 94.67213 | 2014-11-26 | 227 | 93 | -1.672131
| 47 | 4JMSB00000 | SKSDL3T |  | 2014-11-26 09:36 | 232 | 95.08197 | 2014-11-26 | 232 | 95.1 | 0.01803279
| 48 | 4JMSB00000 | SHSDL6T |  | 2014-11-25 15:15 | 229 | 93.85246 | 2014-11-25 | 229 | 93.9 | 0.04754098 |  |  | 91.53043 | 5136 | 95.5 | 79.9 | -1.110335
2 | 49 | 4JMSB00B30 | SSSDHYT |  | 2015-05-05 13:25 | 219 | 89.8 | 2015-05-05 | 217 | 88.9 | -0.9 | yes | INFN Martino
| 50 | 4JMSB00B30 | SRSDHZT |  | 2015-05-05 11:11 | 235 | 96.3 | 2015-05-05 | 234 | 95.9 | -0.4 | yes | INFN Martino | 92.4 | 451 | 95.9 | 88.9 | -0.65
25 Stück | 51 | 4QERB00000 | AWGNV7X |  |  | 227 | 93 | 2015-05-11 | 222 | 91 | -2 | yes
| 52 | 4QERB00000 | A0GNV3X |  |  | 233 | 95.5 | 2015-05-11 | 223 | 91.4 | -4.1 | yes
| 53 | 4QERB00000 | A3GNV0X |  |  | 223 | 91.4 | 2015-05-11 | 220 | 90.2 | -1.2 | yes
| 54 | 4QERB00000 | AAGNUBX |  |  | 231 | 94.7 | 2015-05-12 | 229 | 93.9 | -0.8 | yes
| 55 | 4QERB00000 | A6GNUFX |  |  | 221 | 90.6 | 2015-05-12 | 215 | 88.1 | -2.5 | yes
| 56 | 4QERB00000 | AYGNV5X |  |  | 224 | 91.8 | 2015-05-13 | 217 | 88.9 | -2.9 | yes
| 57 | 4QERB00000 | AHGNVLX |  |  | 233 | 95.5 | 2015-05-13 | 226 | 92.6 | -2.9 | yes
| 58 | 4QERB00000 | AKGNVIX |  |  | 237 | 97.1 | 2015-05-13 | 231 | 94.7 | -2.4 | yes
| 59 | 4QERB00000 | AMGNVGX |  |  | 230 | 94.3 | 2015-05-18 | 228 | 93.4 | -0.9 | yes
| 60 | 4QERB00000 | AUGNV9X |  |  | 223 | 91.4 | 2015-05-18 | 222 | 91 | -0.4 | yes
| 61 | 4QERB00000 | AIGNVKX |  |  | 234 | 95.9 | 2015-05-18 | 230 | 94.3 | -1.6 | yes
| 62 | 4QERB00000 | AJGNVJX |  |  | 229 | 93.9 | 2015-05-18 | 225 | 92.2 | -1.7 | yes
| 63 | 4QERB00000 | A3GNUIX |  |  | 227 | 93 | 2015-05-18 | 221 | 90.6 | -2.4 | yes
| 64 | 4QERB00000 | A7GNUEX |  |  | 232 | 95.1 | 2015-05-19 | 232 | 95.1 | 0 | yes
| 65 | 4QERB00000 | ABGNUAX |  |  | 226 | 92.6 | 2015-05-19 | 223 | 91.4 | -1.2 | yes
| 66 | 4QERB00000 | ADGNU8X |  |  | 230 | 94.3 | 2015-05-19 | 228 | 93.4 | -0.9 | yes
| 67 | 4QERB00000 | ARGNSWX |  |  | 235 | 96.3 | 2015-05-19 | 230 | 94.3 | -2 | yes
| 68 | 4QERB00000 | AQGNVDX |  |  | 236 | 96.7 | 2015-05-19 | 227 | 93 | -3.7 | yes
| 69 | 4QERB00000 | ATGNVAX |  |  | 220 | 90.2 | 2015-05-19 | 218 | 89.3 | -0.9 | yes | mainly shortcut
| 70 | 4QERB00000 | AXGNV6X |  |  | 217 | 88.9 | 2015-05-20 | 216 | 88.5 | -0.4 | yes
| 71 | 4QERB00000 | A1GNV2X |  |  | 229 | 93.9 | 2015-05-20 | 224 | 91.8 | -2.1 | yes
| 72 | 4QERB00000 | AMGNUZX |  |  | 224 | 91.8 | 2015-05-20 | 223 | 91.4 | -0.4 | yes
| 73 | 4QERB00000 | A2GNV1X |  |  | 231 | 94.7 | 2015-05-20 | 224 | 91.8 | -2.9 | yes
| 74 | 4QERB00000 | ALGNVHX |  |  | 233 | 95.5 | 2015-05-20 | 228 | 93.4 | -2.1 | yes
| 75 | 4QERB00000 | ACGNU9X |  |  | 220 | 90.2 | 2015-05-21 | 218 | 89.3 | -0.9 | yes | MAINLY CL2 | 91.8 | 5600 | 95.1 | 88.1 | -1.732
26 Stück | 76 | 4QESB00000 | AQGNPGX |  |  | 225 | 92.2 | 2015-05-27 | 223 | 91.4 | -0.8 | yes
| 77 | 4QESB00000 | A6GNM1X |  |  | 220 | 90.2 | 2015-05-28 | 220 | 90.2 | 0 | yes
| 78 | 4QESB00000 | A7GNLIX |  |  | 230 | 94.3 | 2015-05-28 | 230 | 94.3 | 0 | yes
| 79 | 4QESB00000 | A3GNP3X |  |  | 227 | 93 | 2015-05-28 | 226 | 92.6 | -0.4 | yes
| 80 | 4QESB00000 | ASGNNXX |  |  | 231 | 94.7 | 2015-05-28 | 225 | 92.2 | -2.5 | yes
| 81 | 4QESB00000 | AZGNP7X |  |  | 217 | 88.9 | 2015-05-28 | 208 | 85.2 | -3.7 | yes | worst
| 82 | 4QESB00000 | A7GNK1X |  |  | 226 | 92.6 | 2015-05-28 | 222 | 91 | -1.6 | yes
| 83 | 4QESB00000 | A2GNNMX |  |  | 230 | 94.3 | 2015-05-29 | 228 | 93.4 | -0.9 | yes
| 84 | 4QESB00000 | AFGNMSX |  |  | 224 | 91.8 | 2015-05-29 | 221 | 90.6 | -1.2 | yes
| 85 | 4QESB00000 | AHGNMQX |  |  | 224 | 91.8 | 2015-05-29 | 221 | 90.6 | -1.2 | yes
| 86 | 4QESB00000 | ARGNLZX |  |  | 231 | 94.7 | 2015-06-01 | 227 | 93 | -1.7 | yes
| 87 | 4QESB00000 | A5GNNJX |  |  | 221 | 90.6 | 2015-06-01 | 220 | 90.2 | -0.4 | yes | mainly shortcut
| 88 | 4QESB00000 | A5GNM2X |  |  | 229 | 93.9 | 2015-06-01 | 226 | 92.6 | -1.3 | yes
| 89 | 4QESB00000 | A7GNM0X |  |  | 231 | 94.7 | 2015-06-02 | 227 | 93 | -1.7 | yes
| 90 | 4QESB00000 | A4GNM3X |  |  | 224 | 91.8 | 2015-06-02 | 221 | 90.6 | -1.2 | yes
| 91 | 4QESB00000 | A0GNLQX |  |  | 234 | 95.9 | 2015-06-02 | 231 | 94.7 | -1.2 | yes
| 92 | 4QESB00000 | AZGNLRX |  |  | 241 | 98.8 | 2015-06-02 | 240 | 98.4 | -0.4 | yes
| 93 | 4QESB00000 | A3GNLMX |  |  | 220 | 90.2 | 2015-06-02 | 215 | 88.1 | -2.1 | yes
| 94 | 4QESB00000 | A1GNLPX |  |  | 228 | 93.4 | 2015-06-03 | 226 | 92.6 | -0.8 | yes
| 95 | 4QESB00000 | A2GNLNX |  |  | 229 | 93.9 | 2015-06-03 | 226 | 92.6 | -1.3 | yes
| 96 | 4QESB00000 | AXGNLTX |  |  | 228 | 93.4 | 2015-06-03 | 223 | 91.4 | -2 | yes
| 97 | 4QESB00000 | AKGNN4X |  |  | 233 | 95.5 | 2015-06-03 | 232 | 95.1 | -0.4 | yes
| 98 | 4QESB00000 | AAGNQDX |  |  | 226 | 92.6 | 2015-06-01 | 224 | 91.8 | -0.8 | yes
| 99 | 4QESB00000 | AMGNN2X |  |  | - | - | 2015-06-24 | 228 | 93.4 | - | yes
| 100 | 4QESB00000 | A8GNLHX |  |  | - | - | 2015-06-24 | 225 | 92.2 | - | yes
| 101 | 4QESB00000 | A6GNK2X |  |  | - | - | 2015-06-24 | 233 | 95.5 | - | yes |  | 92.18077 | 5848 | 98.4 | 85.2 | -1.2
8 Stück | 102 | 4KSGB00000 | VR6CD9X |  |  | - | - | 2015-06-26 | 227 | 93 | - | yes
| 103 | 4KSGB00000 | VS6CD8X |  |  | - | - | 2015-06-26 | 213 | 87.3 | - | yes
| 104 | 4KSGB00000 | VS6CH6X |  |  | - | - | 2015-06-26 | 222 | 91 | - | yes
| 105 | 4KSGB00000 | VM6CDDX |  |  | - | - | 2015-06-25 | 228 | 93.4 | - | yes
| 106 | 4KSGB00000 | VT6CD7X |  |  | - | - | 2015-06-25 | 228 | 93.4 | - | yes
| 107 | 4KSGB00000 | VP6CDBX |  |  | - | - | 2015-06-25 | 223 | 91.4 | - | yes
| 108 | 4KSGB00000 | VS6CEQX |  |  | - | - | 2015-06-25 | 212 | 86.9 | - | yes
| 109 | 4KSGB00000 | VN6CDCX |  |  | - | - | 2015-06-25 | 222 | 91 | - | yes |  | 90.925 | 1775 | 93.4 | 86.9 | -
[13 empty] | TOT | 91.4077 | 23183 | 98.4 | 66.8 | -1.336516
Note on N4: Yes = if final grading results are in the official DB.

## statistics
|  | Batch: | 4JMRB00000 |  | 4JMSB00000 |  | 4JMSB00B30 |  | 4QERB00000 |  | 4QESB00000 |  | 4KSGB00000
totWafers: | 104 |  | 20 |  | 23 |  | 2 |  | 25 |  | 26 |  | 8
Fail | TOTAL |  | #ROCs | yield(%) | #ROCs | yield(%) | #ROCs | yield(%) | #ROCs | yield(%) | #ROCs | yield(%) | #ROCs | yield(%)
0 | 174 | 0.632% | 44 | 0.9 | 43 | 0.77 | 1 | 0.2 | 50 | 0.82 | 30 | 0.47 | 6 | 0.31
1 | 20 | 0.078% | 15 | 0.31 | 0 | 0 | 0 | 0 | 1 | 0.02 | 4 | 0.06 | 0 | 0.00
2 | 12 | 0.038% | 1 | 0.02 | 2 | 0.04 | 0 | 0 | 3 | 0.05 | 5 | 0.08 | 1 | 0.05
3 | 18 | 0.054% | 0 | 0 | 0 | 0 | 0 | 0 | 1 | 0.02 | 16 | 0.25 | 1 | 0.05
4 | 0 | 0% | 0 | 0 | 0 | 0 | 0 | 0 | 0 | 0 | 0 | 0 | 0 | 0.00
5 | 0 | 0% | 0 | 0 | 0 | 0 | 0 | 0 | 0 | 0 | 0 | 0 | 0 | 0.00
6 | 821 | 3.376% | 199 | 4.08 | 187 | 3.33 | 19 | 3.89 | 175 | 2.87 | 172 | 2.71 | 69 | 3.53
7 | 31 | 0.096% | 4 | 0.08 | 7 | 0.12 | 0 | 0 | 7 | 0.11 | 11 | 0.17 | 2 | 0.10
8 | 140 | 0.672% | 28 | 0.57 | 37 | 0.66 | 6 | 1.23 | 22 | 0.36 | 34 | 0.54 | 13 | 0.67
9 | 42 | 0.164% | 8 | 0.16 | 6 | 0.11 | 1 | 0.2 | 13 | 0.21 | 9 | 0.14 | 5 | 0.26
10 | 2 | 0.004% | 0 | 0 | 1 | 0.02 | 0 | 0 | 0 | 0 | 0 | 0 | 1 | 0.05
11 | 6 | 0.016% | 0 | 0 | 1 | 0.02 | 0 | 0 | 2 | 0.03 | 2 | 0.03 | 1 | 0.05
12 | 0 | 0% | 0 | 0 | 0 | 0 | 0 | 0 | 0 | 0 | 0 | 0 | 0 | 0.00
13 | 56 | 0.226% | 18 | 0.37 | 10 | 0.18 | 1 | 0.2 | 8 | 0.13 | 16 | 0.25 | 3 | 0.15
14 | 79 | 0.286% | 34 | 0.7 | 12 | 0.21 | 1 | 0.2 | 10 | 0.16 | 10 | 0.16 | 12 | 0.61
15 | 51 | 0.184% | 27 | 0.55 | 1 | 0.02 | 0 | 0 | 7 | 0.11 | 15 | 0.24 | 1 | 0.05
16 | 84 | 0.294% | 17 | 0.35 | 22 | 0.39 | 1 | 0.2 | 15 | 0.25 | 18 | 0.28 | 11 | 0.56
17 | 181 | 0.59% | 17 | 0.35 | 32 | 0.57 | 1 | 0.2 | 77 | 1.26 | 36 | 0.57 | 18 | 0.92
18 | 12 | 0.044% | 7 | 0.14 | 0 | 0 | 0 | 0 | 2 | 0.03 | 3 | 0.05 | 0 | 0.00
19 | 1 | 0.004% | 1 | 0.02 | 0 | 0 | 0 | 0 | 0 | 0 | 0 | 0 | 0 | 0.00
20 | 12 | 0.064% | 1 | 0.02 | 3 | 0.05 | 1 | 0.2 | 2 | 0.03 | 1 | 0.02 | 4 | 0.20
21 | 5 | 0.018% | 2 | 0.04 | 0 | 0 | 0 | 0 | 0 | 0 | 3 | 0.05 | 0 | 0.00
22 | 446 | 1.642% | 84 | 1.72 | 112 | 2 | 5 | 1.02 | 105 | 1.72 | 111 | 1.75 | 29 | 1.49
23 | 23183 | 91.51% | 4373 | 89.61 | 5136 | 91.52 | 451 | 92.42 | 5600 | 91.8 | 5848 | 92.18 | 1775 | 90.93
Class |  |  | #ROCs | yield(%) | #ROCs | yield(%) | #ROCs | yield(%) | #ROCs | yield(%) | #ROCs | yield(%) | #ROCs | yield(%)
1 | 23183 | 91.51% | 4373 | 89.61 | 5136 | 91.52 | 451 | 92.42 | 5600 | 91.8 | 5848 | 92.18 | 1775 | 90.93
2 | 446 | 1.642% | 84 | 1.72 | 112 | 2 | 5 | 1.02 | 105 | 1.72 | 111 | 1.75 | 29 | 1.49
3 | 481 | 1.716% | 124 | 2.54 | 80 | 1.43 | 5 | 1.02 | 121 | 1.98 | 102 | 1.61 | 49 | 2.51
4 | 1042 | 4.334% | 239 | 4.9 | 239 | 4.26 | 26 | 5.33 | 219 | 3.59 | 228 | 3.59 | 91 | 4.66
5 | 224 | 0.8% | 60 | 1.23 | 45 | 0.8 | 1 | 0.2 | 55 | 0.9 | 55 | 0.87 | 8 | 0.41

## Sheet2
K0NE7HT
K1NE5HT
K3NE9DT
K6NEB9T
K7NE7AT
K7NEF6T
KANE96T
KANEB5T
KENEB1T
KFNEDZT
KLNE6ET
KMNEABT
KNNE6CT
KPNE6BT
KPNE8AT
KRNEC6T
KRNEE5T
KSNEA6T
KSNEC5T
KWNE7LT
KYNEBHT
X04JNQT
X04L3YT
X14L3XT
X14L6DT
X245WYT
X245XFT
X24JP5T
X24JR4T
X345WXT
X345XET
X34JP4T
X34JQLT
X34L6BT
X34TLET
X445WWT
X445XDT
X44JQKT
X44L4BT
X44L6AT
X545XCT
X545YUT
X54L69T
X54TTRT
X645XBT
X645YTT
X64JP1T
X64JQIT
X64JR0T
X64TTQT
X745WTT
X745XAT
X745YST
X74JQHT
X74L48T
X74L67T
X74TLAT
X74TTPT
X845WST
X845X9T
X845YRT
X84TL9T
X84TTNT
X945X8T
X94L46T
X94TVLT
XA45X7T
XA4L45T
XA4TTLT
XA4TVKT
XB45X6T
XB4L44T
XB4TL6T
XB4TTKT
XC4KIXT
XC4KJET
XC4L43T
XD467YT
XD4L42T
XD4TTIT
XD4TVHT
XE467XT
XE4KIVT
XE4L41T
XE4TTHT
XE4TVGT
XF45X2T
XF4L40T
XF4TVFT
XG45WJT
XG4TVET
XH45R3T
XH45WIT
XI45XZT
XI4TTDT
XJ45XYT
XJ4JRMT
XJ4K7DT
XK45XXT
XL45XWT
XL4687T
XL4JRKT
XL4K7BT
XM4686T
XN4L3AT
XN4TLUT
XP45XTT
XP45YAT
XP4L39T
XP4TLTT
XQ45XST
XQ4683T
XQ4L38T
XR45XRT
XR4682T
XR4JRFT
XS4681T
XS4JQXT
XS4JRET
XT45XPT
XT4680T
XT4KGHT
XU45XNT
XU45Y5T
XU4TLNT
XV4KGFT
XV4L4KT
XV4TLMT
XW45XLT
XW4L4JT
XX45Y2T
XX4JR9T
XX4L4IT
XY45XJT
XY45Y1T
XY4L6GT
XZ45Y0T
XZ4JP8T
XZ4L3ZT