## wafers status
|  | Waferstatus 01.07.2015 (PSI46dig V2.1respin) | [11 empty] | for batches: 4JMRB00000 and 4JMSB00000, not all test functions implemented in psi46test
[5 empty] | 1st grading (workshop) |  |  | Final grading | [5 empty] | Final grading
| # | IBM Lot | Wafer | Verzeichnis | PSI Wafertest | #good | Yield | PSI Wafertest | #good | Yield | deltaYield | DB updated | Bemerkungen | AVG YIELD | #CL1 ROCS | Max Yield | Min Yield | avg deltaYield
25 Stück | 1 | 4JMRB00000 | SRSDPDT |  | not tested | [7 empty] | 2.10.2014 Verzocchi Fermilab
| 2 | 4JMRB00000 | S4SDVXT |  | not tested | [7 empty] | 2.10.2014 Verzocchi Fermilab
| 3 | 4JMRB00000 | STSDRAT |  | not tested | [7 empty] | 2.10.2014 Verzocchi Fermilab
| 4 | 4JMRB00000 | SQSDPET |  | not tested | [7 empty] | 2.10.2014 Verzocchi Fermilab
| 5 | 4JMRB00000 | SNSDPGT |  | not tested | [7 empty] | 2.10.2014 Verzocchi Fermilab
| 6 | 4JMRB00000 | SVSDP9T |  | 2014-10-08 08:59 | 232 | 95.08197 | 2014-10-08 | 227 | 93 | -2.081967
| 7 | 4JMRB00000 | SWSDP8T |  | 2014-10-08 11:21 | 222 | 90.98361 | 2014-10-08 | 220 | 90.2 | -0.7836066
| 8 | 4JMRB00000 | S5SDNHT |  | 2014-10-08 13:33 | 234 | 95.90164 | 2014-10-08 | 227 | 93 | -2.901639
| 9 | 4JMRB00000 | STSDPBT |  | 2014-10-08 16:14 | 233 | 95.4918 | 2014-10-08 | 230 | 94.3 | -1.191803
| 10 | 4JMRB00000 | SSSDPCT |  | 2014-10-09 | 230 | 94.2623 | 2014-10-09 | 226 | 92.6 | -1.662295 | yes | INFN Martino
| 11 | 4JMRB00000 | SSSDNVT |  | 2014-10-09 11:05 | 229 | 93.85246 | 2014-10-09 | 224 | 91.8 | -2.052459 | no | INFN Martino
| 12 | 4JMRB00000 | SUSDNTT |  | 2014-10-09 | 226 | 92.62295 | 2014-10-09 | 220 | 90.2 | -2.422951 | yes | INFN Martino
| 13 | 4JMRB00000 | SUSDWPT |  | 2014-10-09 15:31 | 233 | 95.4918 | 2014-10-09 | 227 | 93 | -2.491803 | yes | INFN Martino
| 14 | 4JMRB00000 | STSDNUT |  | 2014-10-09 18:15 | 234 | 95.90164 | 2014-10-09 | 229 | 93.9 | -2.001639 | yes | INFN Martino
| 15 | 4JMRB00000 | SUSDR9T |  | 2014-10-10 08:54 | 221 | 90.57377 | 2014-10-10 | 213 | 87.3 | -3.27377
| 16 | 4JMRB00000 | SXSDNQT |  | 2014-10-10 11:12 | 211 | 86.47541 | 2014-10-10 | 207 | 84.8 | -1.67541
| 17 | 4JMRB00000 | SYSDNPT |  | 2014-10-10 13:14 | 217 | 88.93443 | 2014-10-10 | 211 | 86.5 | -2.434426
| 18 | 4JMRB00000 | SZSDNNT |  | 2014-10-10 15:13 | 222 | 90.98361 | 2014-10-10 | 219 | 89.8 | -1.183607
| 19 | 4JMRB00000 | SGSDVKT |  | 2014-10-13 08:35 | 234 | 95.90164 | 2014-10-13 | 232 | 95.1 | -0.8016393
| 20 | 4JMRB00000 | S6SDTWT |  | 2014-10-13 10:35 | 222 | 90.98361 | 2014-10-13 | 216 | 88.5 | -2.483607
| 21 | 4JMRB00000 | SJSDU0T |  | 2014-10-14 08:56 | 233 | 95.4918 | 2014-10-14 | 228 | 93.4 | -2.091803
| 22 | 4JMRB00000 | SFSDVLT |  | 2014-10-06 17:07 | 229 | 93.85246 | 2014-10-06 | 228 | 93.4 | -0.452459
| 23 | 4JMRB00000 | SMSDPHT |  | 2014-10-06 14:45 | 169 | 69.3 | 2014-10-06 | 163 | 66.8 | -2.5 |  | oulier
| 24 | 4JMRB00000 | SPSDPFT |  | 2014-10-06 12:20 | 217 | 88.93443 | 2014-10-06 | 214 | 87.7 | -1.234426
| 25 | 4JMRB00000 | SRSDNWT |  | 2014-10-06 09:02 | 222 | 90.98361 | 2014-10-06 | 212 | 86.9 | -4.083607 |  |  | 89.61 | 4373 | 95.1 | 66.8 | -1.990246
23 Stück | 26 | 4JMSB00000 | SLSDL2T |  | 2014-12-03 11:41 | 226 | 92.62295 | 2014-12-03 | 223 | 91.4 | -1.222951
| 27 | 4JMSB00000 | SWSDGCT |  | 2014-12-03 13:38 | 224 | 91.80328 | 2014-12-03 | 221 | 90.6 | -1.203279
| 28 | 4JMSB00000 | SXSDGBT |  | 2014-12-03 15:38 | 234 | 95.90164 | 2014-12-03 | 233 | 95.5 | -0.4016393
| 29 | 4JMSB00000 | SYSDGAT |  | 2014-12-03 17:36 | 234 | 95.90164 | 2014-12-03 | 233 | 95.5 | -0.4016393 | yes | Advacam
| 30 | 4JMSB00000 | SJSDJ5T |  | 2014-12-02 09:26 | 235 | 96.31148 | 2014-12-02 | 232 | 95.1 | -1.211475
| 31 | 4JMSB00000 | SLSDJ3T |  | 2014-12-01 16:35 | 235 | 96.31148 | 2014-12-01 | 231 | 94.7 | -1.611475 | yes | Advacam
| 32 | 4JMSB00000 | SESDL9T |  | 2014-12-01 14:36 | 233 | 95.4918 | 2014-12-01 | 229 | 93.9 | -1.591803 | yes | Advacam
| 33 | 4JMSB00000 | S1SDK5T |  | 2014-12-01 12:05 | 234 | 95.90164 | 2014-12-01 | 228 | 93.4 | -2.501639 | yes | Advacam
| 34 | 4JMSB00000 | S5SDK1T |  | 2014-12-01 10:07 | 226 | 92.62295 | 2014-12-01 | 222 | 91 | -1.622951 | yes | Advacam
| 35 | 4JMSB00000 | SHSDH8T |  | 2014-11-28 15:33 | 226 | 92.62295 | 2014-11-28 | 223 | 91.4 | -1.222951
| 36 | 4JMSB00000 | SESDHBT |  | 2014-11-28 13:28 | 222 | 90.98361 | 2014-11-28 | 219 | 89.8 | -1.183607
| 37 | 4JMSB00000 | SNSDKIT |  | 2014-11-28 11:26 | 208 | 85.2459 | 2014-11-28 | 204 | 83.6 | -1.645902 | yes | INFN Martino
| 38 | 4JMSB00000 | STSDGFT |  | 2014-11-28 09:24 | 223 | 91.39344 | 2014-11-28 | 219 | 89.8 | -1.593443
| 39 | 4JMSB00000 | SQSDGIT |  | 2014-11-27 16:40 | 224 | 91.80328 | 2014-11-27 | 220 | 90.2 | -1.603279
| 40 | 4JMSB00000 | SUSDGET |  | 2014-11-27 14:40 | 219 | 89.7541 | 2014-11-27 | 216 | 88.5 | -1.254098
| 41 | 4JMSB00000 | SRSDGHT |  | 2014-11-27 12:00 | 223 | 91.39344 | 2014-11-27 | 222 | 91 | -0.3934426
| 42 | 4JMSB00000 | SDSDLAT |  | 2014-11-27 09:55 | 198 | 81.14754 | 2014-11-27 | 195 | 79.9 | -1.247541
| 43 | 4JMSB00000 | SUSDHWT |  | 2014-11-26 17:52 | 219 | 89.7541 | 2014-11-26 | 218 | 89.3 | -0.4540984
| 44 | 4JMSB00000 | S7SDI0T |  | 2014-11-26 15:48 | 232 | 95.08197 | 2014-11-26 | 229 | 93.9 | -1.181967
| 45 | 4JMSB00000 | SISDL5T |  | 2014-11-26 13:45 | 232 | 95.08197 | 2014-11-26 | 231 | 94.7 | -0.3819672
| 46 | 4JMSB00000 | SGSDL7T |  | 2014-11-26 11:47 | 231 | 94.67213 | 2014-11-26 | 227 | 93 | -1.672131
| 47 | 4JMSB00000 | SKSDL3T |  | 2014-11-26 09:36 | 232 | 95.08197 | 2014-11-26 | 232 | 95.1 | 0.01803279
| 48 | 4JMSB00000 | SHSDL6T |  | 2014-11-25 15:15 | 229 | 93.85246 | 2014-11-25 | 229 | 93.9 | 0.04754098 |  |  | 91.53043 | 5136 | 95.5 | 79.9 | -1.110335
2 | 49 | 4JMSB00B30 | SSSDHYT |  | 2015-05-05 13:25 | 219 | 89.8 | 2015-05-05 | 217 | 88.9 | -0.9 | yes | INFN Martino
| 50 | 4JMSB00B30 | SRSDHZT |  | 2015-05-05 11:11 | 235 | 96.3 | 2015-05-05 | 234 | 95.9 | -0.4 | yes | INFN Martino | 92.4 | 451 | 95.9 | 88.9 | -0.65
25 Stück | 51 | 4QERB00000 | AWGNV7X |  |  | 227 | 93 | 2015-05-11 | 222 | 91 | -2 | yes
| 52 | 4QERB00000 | A0GNV3X |  |  | 233 | 95.5 | 2015-05-11 | 223 | 91.4 | -4.1 | yes
| 53 | 4QERB00000 | A3GNV0X |  |  | 223 | 91.4 | 2015-05-11 | 220 | 90.2 | -1.2 | yes
| 54 | 4QERB00000 | AAGNUBX |  |  | 231 | 94.7 | 2015-05-12 | 229 | 93.9 | -0.8 | yes
| 55 | 4QERB00000 | A6GNUFX |  |  | 221 | 90.6 | 2015-05-12 | 215 | 88.1 | -2.5 | yes
| 56 | 4QERB00000 | AYGNV5X |  |  | 224 | 91.8 | 2015-05-13 | 217 | 88.9 | -2.9 | yes
| 57 | 4QERB00000 | AHGNVLX |  |  | 233 | 95.5 | 2015-05-13 | 226 | 92.6 | -2.9 | yes
| 58 | 4QERB00000 | AKGNVIX |  |  | 237 | 97.1 | 2015-05-13 | 231 | 94.7 | -2.4 | yes
| 59 | 4QERB00000 | AMGNVGX |  |  | 230 | 94.3 | 2015-05-18 | 228 | 93.4 | -0.9 | yes
| 60 | 4QERB00000 | AUGNV9X |  |  | 223 | 91.4 | 2015-05-18 | 222 | 91 | -0.4 | yes
| 61 | 4QERB00000 | AIGNVKX |  |  | 234 | 95.9 | 2015-05-18 | 230 | 94.3 | -1.6 | yes
| 62 | 4QERB00000 | AJGNVJX |  |  | 229 | 93.9 | 2015-05-18 | 225 | 92.2 | -1.7 | yes
| 63 | 4QERB00000 | A3GNUIX |  |  | 227 | 93 | 2015-05-18 | 221 | 90.6 | -2.4 | yes
| 64 | 4QERB00000 | A7GNUEX |  |  | 232 | 95.1 | 2015-05-19 | 232 | 95.1 | 0 | yes
| 65 | 4QERB00000 | ABGNUAX |  |  | 226 | 92.6 | 2015-05-19 | 223 | 91.4 | -1.2 | yes
| 66 | 4QERB00000 | ADGNU8X |  |  | 230 | 94.3 | 2015-05-19 | 228 | 93.4 | -0.9 | yes
| 67 | 4QERB00000 | ARGNSWX |  |  | 235 | 96.3 | 2015-05-19 | 230 | 94.3 | -2 | yes
| 68 | 4QERB00000 | AQGNVDX |  |  | 236 | 96.7 | 2015-05-19 | 227 | 93 | -3.7 | yes
| 69 | 4QERB00000 | ATGNVAX |  |  | 220 | 90.2 | 2015-05-19 | 218 | 89.3 | -0.9 | yes | mainly shortcut
| 70 | 4QERB00000 | AXGNV6X |  |  | 217 | 88.9 | 2015-05-20 | 216 | 88.5 | -0.4 | yes
| 71 | 4QERB00000 | A1GNV2X |  |  | 229 | 93.9 | 2015-05-20 | 224 | 91.8 | -2.1 | yes
| 72 | 4QERB00000 | AMGNUZX |  |  | 224 | 91.8 | 2015-05-20 | 223 | 91.4 | -0.4 | yes
| 73 | 4QERB00000 | A2GNV1X |  |  | 231 | 94.7 | 2015-05-20 | 224 | 91.8 | -2.9 | yes
| 74 | 4QERB00000 | ALGNVHX |  |  | 233 | 95.5 | 2015-05-20 | 228 | 93.4 | -2.1 | yes
| 75 | 4QERB00000 | ACGNU9X |  |  | 220 | 90.2 | 2015-05-21 | 218 | 89.3 | -0.9 | yes | MAINLY CL2 | 91.8 | 5600 | 95.1 | 88.1 | -1.732
26 Stück | 76 | 4QESB00000 | AQGNPGX |  |  | 225 | 92.2 | 2015-05-27 | 223 | 91.4 | -0.8 | yes
| 77 | 4QESB00000 | A6GNM1X |  |  | 220 | 90.2 | 2015-05-28 | 220 | 90.2 | 0 | yes
| 78 | 4QESB00000 | A7GNLIX |  |  | 230 | 94.3 | 2015-05-28 | 230 | 94.3 | 0 | yes
| 79 | 4QESB00000 | A3GNP3X |  |  | 227 | 93 | 2015-05-28 | 226 | 92.6 | -0.4 | yes
| 80 | 4QESB00000 | ASGNNXX |  |  | 231 | 94.7 | 2015-05-28 | 225 | 92.2 | -2.5 | yes
| 81 | 4QESB00000 | AZGNP7X |  |  | 217 | 88.9 | 2015-05-28 | 208 | 85.2 | -3.7 | yes | worst
| 82 | 4QESB00000 | A7GNK1X |  |  | 226 | 92.6 | 2015-05-28 | 222 | 91 | -1.6 | yes
| 83 | 4QESB00000 | A2GNNMX |  |  | 230 | 94.3 | 2015-05-29 | 228 | 93.4 | -0.9 | yes
| 84 | 4QESB00000 | AFGNMSX |  |  | 224 | 91.8 | 2015-05-29 | 221 | 90.6 | -1.2 | yes
| 85 | 4QESB00000 | AHGNMQX |  |  | 224 | 91.8 | 2015-05-29 | 221 | 90.6 | -1.2 | yes
| 86 | 4QESB00000 | ARGNLZX |  |  | 231 | 94.7 | 2015-06-01 | 227 | 93 | -1.7 | yes
| 87 | 4QESB00000 | A5GNNJX |  |  | 221 | 90.6 | 2015-06-01 | 220 | 90.2 | -0.4 | yes | mainly shortcut
| 88 | 4QESB00000 | A5GNM2X |  |  | 229 | 93.9 | 2015-06-01 | 226 | 92.6 | -1.3 | yes
| 89 | 4QESB00000 | A7GNM0X |  |  | 231 | 94.7 | 2015-06-02 | 227 | 93 | -1.7 | yes
| 90 | 4QESB00000 | A4GNM3X |  |  | 224 | 91.8 | 2015-06-02 | 221 | 90.6 | -1.2 | yes
| 91 | 4QESB00000 | A0GNLQX |  |  | 234 | 95.9 | 2015-06-02 | 231 | 94.7 | -1.2 | yes
| 92 | 4QESB00000 | AZGNLRX |  |  | 241 | 98.8 | 2015-06-02 | 240 | 98.4 | -0.4 | yes
| 93 | 4QESB00000 | A3GNLMX |  |  | 220 | 90.2 | 2015-06-02 | 215 | 88.1 | -2.1 | yes
| 94 | 4QESB00000 | A1GNLPX |  |  | 228 | 93.4 | 2015-06-03 | 226 | 92.6 | -0.8 | yes
| 95 | 4QESB00000 | A2GNLNX |  |  | 229 | 93.9 | 2015-06-03 | 226 | 92.6 | -1.3 | yes
| 96 | 4QESB00000 | AXGNLTX |  |  | 228 | 93.4 | 2015-06-03 | 223 | 91.4 | -2 | yes
| 97 | 4QESB00000 | AKGNN4X |  |  | 233 | 95.5 | 2015-06-03 | 232 | 95.1 | -0.4 | yes
| 98 | 4QESB00000 | AAGNQDX |  |  | 226 | 92.6 | 2015-06-01 | 224 | 91.8 | -0.8 | yes
| 99 | 4QESB00000 | AMGNN2X |  |  | - | - | 2015-06-24 | 228 | 93.4 | - | yes
| 100 | 4QESB00000 | A8GNLHX |  |  | - | - | 2015-06-24 | 225 | 92.2 | - | yes
| 101 | 4QESB00000 | A6GNK2X |  |  | - | - | 2015-06-24 | 233 | 95.5 | - | yes |  | 92.18077 | 5848 | 98.4 | 85.2 | -1.2
8 Stück | 102 | 4KSGB00000 | VR6CD9X |  |  | - | - | 2015-06-26 | 227 | 93 | - | yes
| 103 | 4KSGB00000 | VS6CD8X |  |  | - | - | 2015-06-26 | 213 | 87.3 | - | yes
| 104 | 4KSGB00000 | VS6CH6X |  |  | - | - | 2015-06-26 | 222 | 91 | - | yes
| 105 | 4KSGB00000 | VM6CDDX |  |  | - | - | 2015-06-25 | 228 | 93.4 | - | yes
| 106 | 4KSGB00000 | VT6CD7X |  |  | - | - | 2015-06-25 | 228 | 93.4 | - | yes
| 107 | 4KSGB00000 | VP6CDBX |  |  | - | - | 2015-06-25 | 223 | 91.4 | - | yes
| 108 | 4KSGB00000 | VS6CEQX |  |  | - | - | 2015-06-25 | 212 | 86.9 | - | yes
| 109 | 4KSGB00000 | VN6CDCX |  |  | - | - | 2015-06-25 | 222 | 91 | - | yes |  | 90.925 | 1775 | 93.4 | 86.9 | -
25 Stück | 110 | 4QGSB00000 | AYGNP8X |  |  |  |  | 2015-07-06 | 220 | 90.2 | - | yes
| 111 | 4QGSB00000 | AZGNNQX |  |  |  |  | 2015-07-06 | 218 | 89.3 | - | yes
| 112 | 4QGSB00000 | AHGNN7X |  |  |  |  | 2015-07-06 | 203 | 83.2 | - | yes
| 113 | 4QGSB00000 | AWGNJVX |  |  |  |  | 2015-07-07 | 228 | 93.4 | - | yes
| 114 | 4QGSB00000 | AWGNNTX |  |  |  |  | 2015-07-07 | 221 | 90.6 | - | yes
| 115 | 4QGSB00000 | A1GNNNX |  |  |  |  | 2015-07-07 | 224 | 91.8 | - | yes
| 116 | 4QGSB00000 | ADGNMUX |  |  |  |  | 2015-07-07 | 224 | 91.8 | - | yes
| 117 | 4QGSB00000 | AIGNMPX |  |  |  |  | 2015-07-07 | 223 | 91.4 | - | yes
| 118 | 4QGSB00000 | A2GNP4X |  |  |  |  | 2015-07-07 | 230 | 94.3 | - | yes
| 119 | 4QGSB00000 | A3GNK5X |  |  |  |  | 2015-07-08 | 226 | 92.6 | - | yes
| 120 | 4QGSB00000 | A2GNK6X |  |  |  |  | 2015-07-08 | 222 | 91 | - | yes
| 121 | 4QGSB00000 | AUGNNVX |  |  |  |  | 2015-07-08 | 232 | 95.1 | - | yes
| 122 | 4QGSB00000 | ATGNNWX |  |  |  |  | 2015-07-08 | 223 | 91.4 | - | yes
| 123 | 4QGSB00000 | AEGNJCX |  |  |  |  | 2015-07-09 | 223 | 91.4 | - | yes
| 124 | 4QGSB00000 | ABGNNDX |  |  |  |  | 2015-07-09 | 220 | 90.2 | - | yes
| 125 | 4QGSB00000 | A5GNP1X |  |  |  |  | 2015-07-09 | 216 | 88.5 | - | yes
| 126 | 4QGSB00000 | A4GNP2X |  |  |  |  | 2015-07-09 | 222 | 91 | - | yes
| 127 | 4QGSB00000 | AQGNNZX |  |  |  |  | 2015-07-09 | 213 | 87.3 | - | yes
| 128 | 4QGSB00000 | A6GNP0X |  |  |  |  | 2015-07-10 | 223 | 91.4 | - | yes
| 129 | 4QGSB00000 | ASGNJZX |  |  |  |  | 2015-07-10 | 217 | 88.9 | - | yes
| 130 | 4QGSB00000 | A1GNP5X |  |  |  |  | 2015-07-10 | 232 | 95.1 | - | yes
| 131 | 4QGSB00000 | ARGNNYX |  |  |  |  | 2015-07-10 | 207 | 84.8 | - | yes | many shortcuts
| 132 | 4QGSB00000 | AXGNP9X |  |  |  |  | 2015-07-10 | 191 | 78.3 | - | yes | many CL3
| 133 | 4QGSB00000 | AVGNNUX |  |  |  |  | 2015-07-13 | 225 | 92.2 | - | yes
| 134 | 4QGSB00000 | AXGNMAX |  |  |  |  | 2015-07-13 | 216 | 88.5 | - | yes |  | 90.148 | 5499 | 95.1 | 78.3 | -
| 135 | 4QJZB00000 | A6GNYDX |  |  |  |  | 2015-09-24 | 228 | 93.4 | -
| 136 | 4QJZB00000 | AEGNW6X |  |  |  |  | 2015-09-24 | 227 | 93 | -
| 137 | 4QJZB00000 | A2GP0FX |  |  |  |  | 2015-09-23 | 223 | 91.4 | -
| 138 | 4QJZB00000 | AVGNWQX |  |  |  |  | 2015-09-23 | 225 | 92.2 | -
| 139 | 4QJZB00000 | APGNYVX |  |  |  |  | 2015-09-23 | 206 | 84.4 | -
| 140 | 4QJZB00000 | AUGNYQX |  |  |  |  | 2015-09-23 | 230 | 94.3 | -
| 141 | 4QJZB00000 | ARGNYTX |  |  |  |  | 2015-09-23 | 228 | 93.4 | -
| 142 | 4QJZB00000 | A4GNVZX |  |  |  |  | 2015-09-22 | 232 | 95.1 | -
| 143 | 4QJZB00000 | AXGNYMX |  |  |  |  | 2015-09-22 | 227 | 93 | -
| 144 | 4QJZB00000 | AEGNXNX |  |  |  |  | 2015-09-22 | 224 | 91.8 | -
| 145 | 4QJZB00000 | ADGNXPX |  |  |  |  | 2015-09-22 | 230 | 94.3 | -
| 146 | 4QJZB00000 | ANGNYWX |  |  |  |  | 2015-09-21 | 224 | 91.8 | -
| 147 | 4QJZB00000 | A5GNXXX |  |  |  |  | 2015-09-21 | 229 | 93.9 | -
| 148 | 4QJZB00000 | A0GNWKX |  |  |  |  | 2015-09-21 | 224 | 91.8 | -
| 149 | 4QJZB00000 | ALGNZFX |  |  |  |  | 2015-09-21 | 229 | 93.9 | -
| 150 | 4QJZB00000 | ABGNY8X |  |  |  |  | 2015-09-21 | 219 | 89.8 | -
| 151 | 4QJZB00000 | AIGNW2X |  |  |  |  | 2015-09-18 | 229 | 93.9 | -
| 152 | 4QJZB00000 | AHGNW3X |  |  |  |  | 2015-09-18 | 230 | 94.3 | -
| 153 | 4QJZB00000 | A5GNYEX |  |  |  |  | 2015-09-18 | 229 | 93.9 | -
| 154 | 4QJZB00000 | ADGNW7X |  |  |  |  | 2015-09-17 | 233 | 95.5 | -
| 155 | 4QJZB00000 | ACGNXQX |  |  |  |  | 2015-09-17 | 231 | 94.7 | -
| 156 | 4QJZB00020 | AFGNXMX |  |  |  |  | 2015-09-17 | 223 | 91.4 | -
| 157 | 4QJZB00000 | ABGNW9X |  |  |  |  | 2015-09-17 | 231 | 94.7 | - |  |  | 92.86522 | 5211 | 95.5 | 84.4
[9 empty] | 33893 | 91.3875 |  |  | TOT | 91.43243 | 33893 | 98.4 | 66.8 | -1.336516
[8 empty] | #potential BM | 2118.3125
Note on N4: Yes = if final grading results are in the official DB.

## statistics
|  | Batch: | 4JMRB00000 |  | 4JMSB00000 |  | 4JMSB00B30 |  | 4QERB00000 |  | 4QESB00000 |  | 4KSGB00000 |  | 4QSGB00000 |  | 4QJZB00000
totWafers: | 152 |  | 20 |  | 23 |  | 2 |  | 25 |  | 26 |  | 8 |  | 25 |  | 23
Fail | TOTAL |  | #ROCs | yield(%) | #ROCs | yield(%) | #ROCs | yield(%) | #ROCs | yield(%) | #ROCs | yield(%) | #ROCs | yield(%) | #ROCs | yield(%) | #ROCs | yield(%)
0 | 250 | 0.6371% | 44 | 0.9 | 43 | 0.77 | 1 | 0.2 | 50 | 0.82 | 30 | 0.47 | 6 | 0.31 | 32 | 0.52 | 44 | 0.78
1 | 25 | 0.06714% | 15 | 0.31 | 0 | 0 | 0 | 0 | 1 | 0.02 | 4 | 0.06 | 0 | 0.00 | 2 | 0.03 | 3 | 0.05
2 | 16 | 0.03714% | 1 | 0.02 | 2 | 0.04 | 0 | 0 | 3 | 0.05 | 5 | 0.08 | 1 | 0.05 | 0 | 0 | 4 | 0.07
3 | 24 | 0.05429% | 0 | 0 | 0 | 0 | 0 | 0 | 1 | 0.02 | 16 | 0.25 | 1 | 0.05 | 4 | 0.07 | 2 | 0.04
4 | 0 | 0% | 0 | 0 | 0 | 0 | 0 | 0 | 0 | 0 | 0 | 0 | 0 | 0.00 | 0 | 0 | 0 | 0
5 | 0 | 0% | 0 | 0 | 0 | 0 | 0 | 0 | 0 | 0 | 0 | 0 | 0 | 0.00 | 0 | 0 | 0 | 0
6 | 1130 | 3.161% | 199 | 4.08 | 187 | 3.33 | 19 | 3.89 | 175 | 2.87 | 172 | 2.71 | 69 | 3.53 | 183 | 3 | 126 | 2.25
7 | 42 | 0.09429% | 4 | 0.08 | 7 | 0.12 | 0 | 0 | 7 | 0.11 | 11 | 0.17 | 2 | 0.10 | 8 | 0.13 | 3 | 0.05
8 | 198 | 0.62% | 28 | 0.57 | 37 | 0.66 | 6 | 1.23 | 22 | 0.36 | 34 | 0.54 | 13 | 0.67 | 37 | 0.61 | 21 | 0.37
9 | 58 | 0.1557% | 8 | 0.16 | 6 | 0.11 | 1 | 0.2 | 13 | 0.21 | 9 | 0.14 | 5 | 0.26 | 8 | 0.13 | 8 | 0.14
10 | 3 | 0.005714% | 0 | 0 | 1 | 0.02 | 0 | 0 | 0 | 0 | 0 | 0 | 1 | 0.05 | 0 | 0 | 1 | 0.02
11 | 7 | 0.01429% | 0 | 0 | 1 | 0.02 | 0 | 0 | 2 | 0.03 | 2 | 0.03 | 1 | 0.05 | 1 | 0.02 | 0 | 0
12 | 0 | 0% | 0 | 0 | 0 | 0 | 0 | 0 | 0 | 0 | 0 | 0 | 0 | 0.00 | 0 | 0 | 0 | 0
13 | 73 | 0.2029% | 18 | 0.37 | 10 | 0.18 | 1 | 0.2 | 8 | 0.13 | 16 | 0.25 | 3 | 0.15 | 11 | 0.18 | 6 | 0.11
14 | 208 | 0.5114% | 34 | 0.7 | 12 | 0.21 | 1 | 0.2 | 10 | 0.16 | 10 | 0.16 | 12 | 0.61 | 102 | 1.67 | 27 | 0.48
15 | 133 | 0.33% | 27 | 0.55 | 1 | 0.02 | 0 | 0 | 7 | 0.11 | 15 | 0.24 | 1 | 0.05 | 49 | 0.8 | 33 | 0.59
16 | 128 | 0.3157% | 17 | 0.35 | 22 | 0.39 | 1 | 0.2 | 15 | 0.25 | 18 | 0.28 | 11 | 0.56 | 31 | 0.51 | 13 | 0.23
17 | 247 | 0.5814% | 17 | 0.35 | 32 | 0.57 | 1 | 0.2 | 77 | 1.26 | 36 | 0.57 | 18 | 0.92 | 36 | 0.59 | 30 | 0.53
18 | 21 | 0.05286% | 7 | 0.14 | 0 | 0 | 0 | 0 | 2 | 0.03 | 3 | 0.05 | 0 | 0.00 | 8 | 0.13 | 1 | 0.02
19 | 3 | 0.008571% | 1 | 0.02 | 0 | 0 | 0 | 0 | 0 | 0 | 0 | 0 | 0 | 0.00 | 1 | 0.02 | 1 | 0.02
20 | 15 | 0.05429% | 1 | 0.02 | 3 | 0.05 | 1 | 0.2 | 2 | 0.03 | 1 | 0.02 | 4 | 0.20 | 1 | 0.02 | 2 | 0.04
21 | 6 | 0.01571% | 2 | 0.04 | 0 | 0 | 0 | 0 | 0 | 0 | 3 | 0.05 | 0 | 0.00 | 1 | 0.02 | 0 | 0
22 | 608 | 1.567% | 84 | 1.72 | 112 | 2 | 5 | 1.02 | 105 | 1.72 | 111 | 1.75 | 29 | 1.49 | 86 | 1.41 | 76 | 1.35
23 | 33893 | 91.5% | 4373 | 89.61 | 5136 | 91.52 | 451 | 92.42 | 5600 | 91.8 | 5848 | 92.18 | 1775 | 90.93 | 5499 | 90.15 | 5211 | 92.85
99.99%
Class |  |  | #ROCs | yield(%) | #ROCs | yield(%) | #ROCs | yield(%) | #ROCs | yield(%) | #ROCs | yield(%) | #ROCs | yield(%) | #ROCs | yield(%) | #ROCs | yield(%)
1 | 33893 | 91.5% | 4373 | 89.61 | 5136 | 91.52 | 451 | 92.42 | 5600 | 91.8 | 5848 | 92.18 | 1775 | 90.93 | 5499 | 90.15 | 5211 | 92.85
2 | 608 | 1.567% | 84 | 1.72 | 112 | 2 | 5 | 1.02 | 105 | 1.72 | 111 | 1.75 | 29 | 1.49 | 86 | 1.41 | 76 | 1.35
3 | 834 | 2.074% | 124 | 2.54 | 80 | 1.43 | 5 | 1.02 | 121 | 1.98 | 102 | 1.61 | 49 | 2.51 | 240 | 3.93 | 113 | 2.01
4 | 1438 | 4.056% | 239 | 4.9 | 239 | 4.26 | 26 | 5.33 | 219 | 3.59 | 228 | 3.59 | 91 | 4.66 | 237 | 3.89 | 159 | 2.83
5 | 315 | 0.7943% | 60 | 1.23 | 45 | 0.8 | 1 | 0.2 | 55 | 0.9 | 55 | 0.87 | 8 | 0.41 | 38 | 0.62 | 53 | 0.94

## statistics_5batches
|  | Batch: | 4JMRB00000 | 4JMSB00000 | 4JMSB00B30 |  | 4QERB00000 |  | 4QESB00000 |  | 4KSGB00000 |  | 4QSGB00000
totWafers: | 86 |  |  |  | 2 |  | 25 |  | 26 |  | 8 |  | 25
Fail | TOTAL |  |  |  | #ROCs | yield(%) | #ROCs | yield(%) | #ROCs | yield(%) | #ROCs | yield(%) | #ROCs | yield(%)
0 | 119 | 0.5025% |  |  | 1 | 0.2 | 50 | 0.82 | 30 | 0.47 | 6 | 0.31 | 32 | 0.52
1 | 7 | 0.0275% |  |  | 0 | 0 | 1 | 0.02 | 4 | 0.06 | 0 | 0.00 | 2 | 0.03
2 | 9 | 0.0325% |  |  | 0 | 0 | 3 | 0.05 | 5 | 0.08 | 1 | 0.05 | 0 | 0
3 | 22 | 0.085% |  |  | 0 | 0 | 1 | 0.02 | 16 | 0.25 | 1 | 0.05 | 4 | 0.07
4 | 0 | 0% |  |  | 0 | 0 | 0 | 0 | 0 | 0 | 0 | 0.00 | 0 | 0
5 | 0 | 0% |  |  | 0 | 0 | 0 | 0 | 0 | 0 | 0 | 0.00 | 0 | 0
6 | 618 | 3.117% |  |  | 19 | 3.89 | 175 | 2.87 | 172 | 2.71 | 69 | 3.53 | 183 | 3
7 | 28 | 0.1025% |  |  | 0 | 0 | 7 | 0.11 | 11 | 0.17 | 2 | 0.10 | 8 | 0.13
8 | 112 | 0.685% |  |  | 6 | 1.23 | 22 | 0.36 | 34 | 0.54 | 13 | 0.67 | 37 | 0.61
9 | 36 | 0.17% |  |  | 1 | 0.2 | 13 | 0.21 | 9 | 0.14 | 5 | 0.26 | 8 | 0.13
10 | 1 | 0% |  |  | 0 | 0 | 0 | 0 | 0 | 0 | 1 | 0.05 | 0 | 0
11 | 6 | 0.02% |  |  | 0 | 0 | 2 | 0.03 | 2 | 0.03 | 1 | 0.05 | 1 | 0.02
12 | 0 | 0% |  |  | 0 | 0 | 0 | 0 | 0 | 0 | 0 | 0.00 | 0 | 0
13 | 39 | 0.19% |  |  | 1 | 0.2 | 8 | 0.13 | 16 | 0.25 | 3 | 0.15 | 11 | 0.18
14 | 135 | 0.5475% |  |  | 1 | 0.2 | 10 | 0.16 | 10 | 0.16 | 12 | 0.61 | 102 | 1.67
15 | 72 | 0.2875% |  |  | 0 | 0 | 7 | 0.11 | 15 | 0.24 | 1 | 0.05 | 49 | 0.8
16 | 76 | 0.31% |  |  | 1 | 0.2 | 15 | 0.25 | 18 | 0.28 | 11 | 0.56 | 31 | 0.51
17 | 168 | 0.655% |  |  | 1 | 0.2 | 77 | 1.26 | 36 | 0.57 | 18 | 0.92 | 36 | 0.59
18 | 13 | 0.0525% |  |  | 0 | 0 | 2 | 0.03 | 3 | 0.05 | 0 | 0.00 | 8 | 0.13
19 | 1 | 0.005% |  |  | 0 | 0 | 0 | 0 | 0 | 0 | 0 | 0.00 | 1 | 0.02
20 | 9 | 0.0675% |  |  | 1 | 0.2 | 2 | 0.03 | 1 | 0.02 | 4 | 0.20 | 1 | 0.02
21 | 4 | 0.0175% |  |  | 0 | 0 | 0 | 0 | 3 | 0.05 | 0 | 0.00 | 1 | 0.02
22 | 336 | 1.475% |  |  | 5 | 1.02 | 105 | 1.72 | 111 | 1.75 | 29 | 1.49 | 86 | 1.41
23 | 19173 | 91.64% |  |  | 451 | 92.42 | 5600 | 91.8 | 5848 | 92.18 | 1775 | 90.93 | 5499 | 90.15
Class |  |  |  |  | #ROCs | yield(%) | #ROCs | yield(%) | #ROCs | yield(%) | #ROCs | yield(%) | #ROCs | yield(%)
1 | 19173 | 91.64% |  |  | 451 | 92.42 | 5600 | 91.8 | 5848 | 92.18 | 1775 | 90.93 | 5499 | 90.15
2 | 336 | 1.475% |  |  | 5 | 1.02 | 105 | 1.72 | 111 | 1.75 | 29 | 1.49 | 86 | 1.41
3 | 517 | 2.135% |  |  | 5 | 1.02 | 121 | 1.98 | 102 | 1.61 | 49 | 2.51 | 240 | 3.93
4 | 801 | 4.1% |  |  | 26 | 5.33 | 219 | 3.59 | 228 | 3.59 | 91 | 4.66 | 237 | 3.89
5 | 157 | 0.6475% |  |  | 1 | 0.2 | 55 | 0.9 | 55 | 0.87 | 8 | 0.41 | 38 | 0.62

## Sheet2
K0NE7HT
K1NE5HT
K3NE9DT
K6NEB9T
K7NE7AT
K7NEF6T
KANE96T
KANEB5T
KENEB1T
KFNEDZT
KLNE6ET
KMNEABT
KNNE6CT
KPNE6BT
KPNE8AT
KRNEC6T
KRNEE5T
KSNEA6T
KSNEC5T
KWNE7LT
KYNEBHT
X04JNQT
X04L3YT
X14L3XT
X14L6DT
X245WYT
X245XFT
X24JP5T
X24JR4T
X345WXT
X345XET
X34JP4T
X34JQLT
X34L6BT
X34TLET
X445WWT
X445XDT
X44JQKT
X44L4BT
X44L6AT
X545XCT
X545YUT
X54L69T
X54TTRT
X645XBT
X645YTT
X64JP1T
X64JQIT
X64JR0T
X64TTQT
X745WTT
X745XAT
X745YST
X74JQHT
X74L48T
X74L67T
X74TLAT
X74TTPT
X845WST
X845X9T
X845YRT
X84TL9T
X84TTNT
X945X8T
X94L46T
X94TVLT
XA45X7T
XA4L45T
XA4TTLT
XA4TVKT
XB45X6T
XB4L44T
XB4TL6T
XB4TTKT
XC4KIXT
XC4KJET
XC4L43T
XD467YT
XD4L42T
XD4TTIT
XD4TVHT
XE467XT
XE4KIVT
XE4L41T
XE4TTHT
XE4TVGT
XF45X2T
XF4L40T
XF4TVFT
XG45WJT
XG4TVET
XH45R3T
XH45WIT
XI45XZT
XI4TTDT
XJ45XYT
XJ4JRMT
XJ4K7DT
XK45XXT
XL45XWT
XL4687T
XL4JRKT
XL4K7BT
XM4686T
XN4L3AT
XN4TLUT
XP45XTT
XP45YAT
XP4L39T
XP4TLTT
XQ45XST
XQ4683T
XQ4L38T
XR45XRT
XR4682T
XR4JRFT
XS4681T
XS4JQXT
XS4JRET
XT45XPT
XT4680T
XT4KGHT
XU45XNT
XU45Y5T
XU4TLNT
XV4KGFT
XV4L4KT
XV4TLMT
XW45XLT
XW4L4JT
XX45Y2T
XX4JR9T
XX4L4IT
XY45XJT
XY45Y1T
XY4L6GT
XZ45Y0T
XZ4JP8T
XZ4L3ZT